## Table For Display
Material | Impact Energy (ft-lb) | Impact Energy (J) | Complete Fracture
| E ± 𝛿 | E ± 𝛿 | (Yes or No)
Low Carbon Steel (1018) | 49.5 ± 2 | 67.1 ± 4.0675 | No
304 Stainless Steel | 114 ± 2 | 154.6 ± 4.0675 | Yes
6061 Aluminum Alloy | 20.5 ± 2 | 27.8 ± 4.0675 | Yes
360 Free Machining Brass Alloy | 12.5 ± 2 | 16.9 ± 4.0675 | Yes
110 Copper Alloy | 127 ± 2 | 172.2 ± 4.0675 | No
PVC (Notched) | 5.5 ± 2 | 7.5 ± 4.0675 | Yes
PVC (Un-Notched) | 39.75 ± 2 | 53.9 ± 4.0675 | No
Hardwood Maple | 8.5 ± 2 | 11.5 ± 4.0675 | Yes

## Calculations
Material | Impact Energy (ft-lb) | Impact Energy (J) | New Delta
| E | E | 𝛿2
Low Carbon Steel (1018) | 49.5 | 67.1 | 2.71164
304 Stainless Steel | 114 | 154.6 | 2.71164
6061 Aluminum Alloy | 20.5 | 27.8 | 2.71164
360 Free Machining Brass Alloy | 12.5 | 16.9 | 2.71164
110 Copper Alloy | 127 | 172.2 | 2.71164
PVC (Notched) | 5.5 | 7.5 | 2.71164
PVC (Un-Notched) | 39.75 | 53.9 | 2.71164
Hardwood Maple | 8.5 | 11.5 | 2.71164