## Table for Display
Material | Temperature Bath | Impact Energy (ft-lb) | Impact Energy (J) | Complete Fracture
|  | E ± 𝛿 | E ± 𝛿 | (Yes or No)
304 Stainless Steel | Dry Ice | 129 ± 3 | 174.90078 ± 4.07 | Yes
304 Stainless Steel | Ice Water | 119 ± 3 | 161.34258 ± 4.07 | Yes
304 Stainless Steel | Boiling Water | 116.5 ± 3 | 157.95303 ± 4.07 | No
1018 Steel | Dry Ice | 15.5 ± 3 | 21.01521 ± 4.07 | Yes
1018 Steel | Ice Water | 67.5 ± 3 | 91.51785 ± 4.07 | No
1018 Steel | Boiling Water | 49.5 ± 3 | 67.11309 ± 4.07 | Yes

## Calculations
Material | Temperature Bath | Impact Energy (ft-lb) | Impact Energy (J) | Complete Fracture | 𝛿 For ft-lb | 𝛿 For J
|  | E | E | (Yes or No)
304 Stainless Steel | Dry Ice | 129 | 174.90078 |  | 3 | 4.06746
304 Stainless Steel | Ice Water | 119 | 161.34258 |  | 3 | 4.06746
304 Stainless Steel | Boiling Water | 116.5 | 157.95303 |  | 3 | 4.06746
1018 Steel | Dry Ice | 15.5 | 21.01521 |  | 3 | 4.06746
1018 Steel | Ice Water | 67.5 | 91.51785 |  | 3 | 4.06746
1018 Steel | Boiling Water | 49.5 | 67.11309 |  | 3 | 4.06746